## Sheet1
EQUIVALENT SPECIFICATIONS OF VARIOUS STEEL GRADES PROCESSED AT BIJOY TRADING COMPANY
S.NO | GRADE | INDIAN | JAPANESE | BRITISH | AMERICAN | FRANCE | GERMANY | SWEDEN | USSR |  |  |  |  | CHEMISTRY
|  | GRADE IS | JIS NO. | EN-NO. BS | SAE AISI | AFNOR | NAME DIN | SIS | GOST MARK | %C | %Mn | %SI | %S | %P | %Cr | %V | %MO | %Ni
1 | MILD STEEL | 0 4030 | G 4051 517 C | 2 B 1449 | 1015 C1015 | CC-20 | C-20 - | 14.137 | 1414 A-20 | 0.15 | 0.5 | - | 0.05 | 0.05 | - | - | - | -
2 | MEDIUM CARBON STEEL | 45 C 2507 | G 4051 545 C | 8 1449 | 1045 C1045 | CC-45 | C-45 17222 | 14.166 | 1414 A-45E | 0.40 to 0.50 | 0.6 to 0.9 | 0.35 | 0.05 | 0.05 | - | - | - | -
3 | HIGH CARBON STEEL | 55 C 2507 | G 4051 555 C | 9 1549 | 1055 C1055 | CC-55 | C-55 17222 | 14.1665 | 1414 A-53 | 0.50 to 0.60 | 0.50 to 0.65 | 0.35 | 0.05 | 0.05 | - | - | - | -
4 | HIGH CARBON STEEL | 80 06 2507 | G 4801 SUP 3 | 42 J 1449 | 1080 C1080 | XC-80 F | C-75 17222 M-85 | 14.177 | 1050-60 -80 | 0.75 to 0.90 | 0.6 to 0.9 | 0.35 | 0.05 | 0.05 | - | - | - | -
5 | HIGH CARBON STEEL | 98 06 2507 | G 4801 SUP 4 | 44 D 1423 | 1095 C1095 | XC-100 | MK.100 17222 | 14.188 | 1050-60 -95 | 0.95 to 1.05 | 0.5 to 0.8 | 0.35 | 0.05 | 0.05 | - | - | - | -
6 | LOW ALLOY STEEL | 50Cr4V2 2507 | G 4801 SUP 10 | 47 1429 | 6150 6150 | 50CV4 | 50CrV4 17222 | 14.223 | 14959 -50ChG | 0.45 to 0.55 | 0.50 to 0.80 | 0.5 | 0.05 | 0.05 | 0.8 to 1.2 | 0.15min | - | -
7 | LOW ALLOY STEEL | 120Cr35 7226 | - | 44 E 1407 | 50100E 50100 | 100C2 | 125Cr1 - | 14.1885 |  | 1.10 to 1.3 | 0.3 to 0.6 | 0.25 | 0.05 | 0.05 | 0.2 to 0.5 | - | - | -
8 | LOW ALLOY STEEL 75Ni8 | - | - | - | - | - | - | - | - | 0.72 to 0.78 | 0.30 to 0.50 | 0.15 to 0.35 | 0.025 | 0.025 | 0.15max | - | 0.10max | 1.8 to 2.1